## Sheet1
| Diameter | 3.3 mm |  |  |  |  | 2.64 mm |  |  |  |  | 1.98 mm
| Tube Number | 1 | 2 | 3 | 4 | 5 | 1 | 2 | 3 | 4 | 5 | 1 | 2 | 3 | 4 | 5
| Intended Curvature | 20 | 20 | 20 | 20 | 20 | 20 | 20 | 20 | 20 | 20 | 20 | 20 | 20 | 20 | 20
Time Since Removal From Mold | t+0hr | 17.30778 | 18.05598 | 17.62079 | 16.81997 | 16.81849 | 17.45415 | 18.44607 | 18.2113375 | 17.0247 | 16.92785 | 17.12467 | 18.69455 | 18.37444 | 16.49196 | 17.03821 | Paste curvature (or radius) measurments in the 10 cells below. They will be averaged. |  |  | In these cells, the curvature measurements are converted to radii (or vice versa).
| t+0.5hr | 13.92838 | 15.09799 | 14.17737 | 14.06741 | 12.88529 | 14.38639 | 15.38363 | 14.57354 | 13.37316 | 14.02309 | 15.45006 | 14.83171 | 16.86129 | 13.40585 | 14.02348
| t+1hr | 13.52451 | 14.51855 | 13.35047 | 13.37263 | 12.09968 | NaN | 14.81256 | 13.8754 | 12.54314 | 13.29897 | 14.56303 | 14.65816 | 16.74375 | 12.48317 | 13.23512 |  |  |  | #DIV/0! | #DIV/0! | #DIV/0! | #DIV/0! | #DIV/0!
| t+1.5hr | 13.19151 | 14.02515 | 12.9556 | 13.01089 | 11.58462 | 13.29171 | 14.60376 | 13.56491 | 12.08651 | 12.8246 | 14.09424 | 14.01165 | 16.42812 | 11.89451 | 12.68456 |  |  |  | #DIV/0! | #DIV/0! | #DIV/0! | #DIV/0! | #DIV/0!
| t+2hr | 12.80267 | 13.63128 | 12.73062 | 12.76704 | 11.14581 | 13.00526 | 14.17639 | 13.32311 | 11.76491 | 12.51925 | 13.95657 | 13.60454 | 16.12909 | 11.6693 | 12.32655
| t+4hr | 12.25764 | 13.2703 | 12.08258 | 12.37369 | 10.47633 | 12.59474 | 13.852875 | 13.1974 | 11.08627 | 12.06393 | 13.4533 | 12.98155 | 16.1265 | 10.75319 | 11.29866 |  |  | #DIV/0! |  |  |  |  | #DIV/0!
| t+24hr | 10.48561 | 11.83083 | 10.43835 | 11.12082 | 8.73663 | 11.07605 | 12.85178 | 11.47414 | 9.23158 | 11.13155 | 13.17908 | 11.64981 | 15.3303 | 8.67957 | 9.3492
| t+48hr | 10.12283 | 11.48116 | 9.97724 | 9.80391 | 7.939 | 10.72232 | 12.26865 | 10.93027 | 8.17978 | 9.90788 | 12.52505 | 10.72055 | 14.8445 | 7.60754 | 8.2595
`