## Sheet1
| Diameter | 3.3 mm |  |  |  |  | 2.64 mm |  |  |  |  | 1.98 mm
| Tube Number | 1 | 2 | 3 | 4 | 5 | 1 | 2 | 3 | 4 | 5 | 1 | 2 | 3 | 4 | 5
Number of Straightening Cycles | 0 | 9.45848 | 10.95806 | 9.76129 | 9.15193 | 7.542867 | 10.8693 | 11.37361 | 10.49672 | 7.77692 | 9.40525 | 12.39821 | 10.92625 | 14.00654 | 7.00422 | 7.8074 | Paste curvature (or radius) measurments in the 10 cells below. They will be averaged.
| 5 | 8.787 | 10.40711 | 8.89844 | 8.486529 | 7.18502 | 9.93548 | 10.38473 | 9.59079 | 7.09875 | 8.67904 | 11.6375 | 9.81888 | 12.70035 | 6.50861 | 7.50718
| 10 | 8.50696 | 9.95122 | 8.64727 | 8.328678 | 6.89981 | 9.61719 | 10.24893 | 9.26305 | 6.95686 | 8.50131 | 11.31664 | 9.17421 | 12.45091 | 6.335078 | 7.35335 | 7.8076 | 7.8073 | 7.7593 | 7.8424 | 7.9518
| 15 | 8.53778 | 9.69072 | 8.42527 | 7.989733 | 6.83501 | 9.44898 | 10.17055 | 9.08107 | 6.92046 | 8.24777 | 10.97829 | 9.04114 | 12.24281 | 6.33532 | 7.3305 | 7.8028 | 7.9598 | 7.9767 | 7.8458 | 7.6507
| 20 | 8.4441 | 9.61317 | 8.26902 | 8.035633 | 6.767044 | 9.020867 | 9.94204 | 8.91572 | 6.81808 | 8.15424 | 10.87978 | 8.99874 | 11.9847 | 6.27768 | 7.10168
| 25 | 8.31847 | 9.35727 | 8.23375 | 7.98728 | 6.67679 | 8.95734 | 9.97758 | 8.600025 | 6.7141 | 8.06843 | 10.761725 | 8.8421 | 11.98308 | 6.24847 | 7.161867 |  |  |  |  | 7.84042 | 127.5442
| 30 | 8.28965 | 9.315525 | 8.08371 | 7.90944 | 6.70279 | 8.86028 | 9.84546 | 8.5453 | 6.70086 | 7.94204 | 10.6281 | 8.685795 | 12.05612 | 6.255833 | 7.03403
| 3 days later | 9.40043 | 11.00674 | 9.51715 | 9.09926 | 7.55398 | 10.34116 | 11.38182 | 10.02012 | 7.79818 | 9.25157 | 11.28536 | 10.34251 | 13.69417 | 6.9619 | 7.84042