## Sheet1
| Diameter | 3.3 mm |  |  |  |  | 2.64 mm |  |  |  |  | 1.98 mm
| Tube Number | 1 | 2 | 3 | 4 | 5 | 1 | 2 | 3 | 4 | 5 | 1 | 2 | 3 | 4 | 5 | Paste curvature (or radius) measurments in the 10 cells below. They will be averaged.
| Before | 12.31509 | 9.35317 | 10.77079 | 8.97755 | 9.02948 | 10.93576 | 9.84198 | 11.35067 | 9.77144 | 7.76711 | 10.94743 | 10.89157 | 9.79995 | 13.80976 | 6.81244
Time Since Removal from Straight Tube | t+0min | 10.99898 | 8.19979 | 8.8425 | 7.47346 | 7.34607 | 9.73037 | 8.43095 | 9.25481 | 8.37001 | 6.67386 | 9.67951 | 9.474 | 8.28616 | 11.68277 | 5.187356 | 6.7543 | 6.8889 | 6.7351 | 6.9057 | 6.8279
| t+1min | 11.79913 | 8.84982 | 9.79127 | 8.10242 | 8.10905 | 10.471 | 9.26085 | 9.92032 | 9.07589 | 7.01026 | 10.45108 | 10.32932 | 8.87705 | 12.84899 | 5.63338 | 6.751 | 6.9437 | 6.5691 | 6.6995 | 7.0492 | 6.81244 | 146.7903
| t+2min | 11.90246 | 8.97262 | 10.0623 | 8.24921 | 8.24762 | 10.56746 | 9.48005 | 10.05565 | 9.25702 | 7.0776 | 10.54447 | 10.39176 | 8.94338 | 12.93974 | 5.8217
| t+3min | 11.96266 | 9.1217 | 10.17534 | 8.29336 | 8.34552 | 10.628 | 9.5002 | 10.16504 | 9.30938 | 7.11074 | 10.66663 | 10.49045 | 9.03873 | 13.16328 | 5.870278
| t+4min | 12.11279 | 9.13063 | 10.26544 | 8.39123 | 8.40418 | 10.64723 | 9.57359 | 10.21155 | 9.44372 | 7.24567 | 10.78294 | 10.64165 | 9.14143 | 13.27489 | 5.88544
| t+5min | 12.11887 | 9.12957 | 10.27113 | 8.45179 | 8.52718 | 10.68107 | 9.628825 | 10.3199 | 9.42408 | 7.262511 | 10.81309 | 10.70586 | 9.21806 | 13.32345 | 6.16668
| t+10min | 12.29036 | 9.19655 | 10.47074 | 8.58639 | 8.58677 | 10.7699 | 9.67647 | 10.45208 | 9.61727 | 7.35244 | 10.84498 | 10.74436 | 9.32265 | 13.38594 | 6.22791